## Sheet1
S.No. | Welding current (A) | Welding speed (mm/min) | Gas flow rate (l/min) | Bead coefficient (α)
1 | 45 | 400 | 12 | 0.64
2 | 45 | 400 | 15 | 0.71
3 | 45 | 400 | 18 | 0.52
4 | 45 | 500 | 12 | 0.59
5 | 45 | 500 | 15 | 0.33
6 | 45 | 500 | 18 | 0.88
7 | 45 | 600 | 12 | 0.46
8 | 45 | 600 | 15 | 0.61
9 | 45 | 600 | 18 | 0.79
10 | 50 | 400 | 12 | 0.93
11 | 50 | 400 | 15 | 0.92
12 | 50 | 400 | 18 | 0.74
13 | 50 | 500 | 12 | 0.62
14 | 50 | 500 | 15 | 0.41
15 | 50 | 500 | 18 | 0.86
16 | 50 | 600 | 15 | 0.59
17 | 50 | 600 | 18 | 0.85
18 | 55 | 400 | 12 | 4.23
19 | 55 | 400 | 18 | 1.67
20 | 55 | 500 | 12 | 2.98
21 | 55 | 500 | 15 | 3.86
22 | 55 | 500 | 18 | 3.74
23 | 55 | 600 | 12 | 3.45
24 | 55 | 600 | 15 | 1.25
25 | 55 | 600 | 18 | 2.2
26 | 60 | 400 | 12 | 4.44
27 | 60 | 400 | 15 | 1.56
28 | 60 | 400 | 18 | 1.21
29 | 60 | 500 | 15 | 4.18
30 | 60 | 600 | 12 | 3.27
31 | 60 | 600 | 15 | 1.18
32 | 65 | 400 | 12 | 4.77
33 | 65 | 400 | 15 | 4.7
34 | 65 | 400 | 18 | 4.69
35 | 65 | 500 | 18 | 3.25
36 | 65 | 500 | 12 | 4.86
37 | 65 | 500 | 15 | 4.83
38 | 65 | 600 | 12 | 4.08
39 | 65 | 600 | 15 | 4.53
40 | 70 | 400 | 18 | 4.79
41 | 70 | 500 | 15 | 4.79
42 | 70 | 500 | 18 | 3.45
43 | 70 | 600 | 15 | 4.74
44 | 70 | 600 | 18 | 4.02
45 | 50 | 600 | 12 | 0.57
46 | 55 | 400 | 15 | 1.4
47 | 60 | 500 | 12 | 3.27
48 | 60 | 500 | 18 | 3.97
49 | 60 | 600 | 18 | 2.37
50 | 65 | 600 | 18 | 4.11
51 | 70 | 400 | 12 | 4.69
52 | 70 | 400 | 15 | 4.7
53 | 70 | 500 | 12 | 4.91
54 | 70 | 600 | 12 | 4.22